## Hoja1
Material | Marca | Modelo | Diam | gr | Color | grs/cm3 | K 0,4 | K 0,5 | Nozzle ° | Bed ° | Chamber ° | Dry ° | RMF Test H | RMF Test V | EAN | SKU | MxKg | M | Marcas | Materiales | Dry | Diametros
ABS | Plast.Ar | ABS | 1.75 | 1000 | Negro | 1.05 |  | 0.37 | 240 | 90 |  | 70 |  |  |  |  | 346.4597 | 346.4597 | PrintaLot | PLA | 60 | 1.75
PETG | Plast.Ar | PetG | 1.75 | 750 | Negro | 1.27 |  | 0.6 |  |  |  | 70 |  |  |  |  | 286.4431 | 214.8323 | Plast.Ar | PETG | 70 | 3
HIPS | Grilon3 | HIPS | 1.75 | 1000 | Natural | 1.04 | [5 empty] | 70 |  |  |  | M08INT175CJ | 349.7911 | 349.7911 | Grilon3 | ABS | 70
PVA | Grilon3 | PVA Soluble | 1.75 | 500 | Natural | 1.23 | [5 empty] | 45 |  |  |  | M18INT175CI | 295.7583 | 147.8792 | Elegoo | PET | 70
Nylon | Grilon3 | Nylon 12 | 1.75 | 1000 |  | 1.01 | [5 empty] | 80 |  |  |  |  | 360.1809 | 360.1809 |  | ASA | 70
Nylon | Grilon3 | Nylon 6 | 1.75 | 1000 |  | 1.14 | [5 empty] | 80 |  |  |  |  | 319.1077 | 319.1077 |  | HIPS | 70
ABS | Grilon3 | ABS | 1.75 | 1000 | Natural | 1.05 | [5 empty] | 70 |  |  |  | M09INT175CJ | 346.4597 | 346.4597 |  | Acetal
TPU | Grilon3 | Simpliflex | 1.75 | 1000 |  | 1.25 | [5 empty] | 60 |  |  |  |  | 291.0262 | 291.0262 |  | Nylon | 80
PP | Grilon3 | PP-T | 1.75 | 1000 |  | 0.92 | [5 empty] | 60 |  |  |  |  | 395.416 | 395.416 |  | PP | 60
Acetal | Grilon3 | Acetal | 1.75 | 1000 |  | 1.37 | [5 empty] | 0 |  |  |  |  | 265.5348 | 265.5348 |  | PVA | 45
Nylon | PrintaLot | NYLON MAX | 1.75 | 1000 |  | 1.12 | [5 empty] | 80 |  |  |  |  | 324.806 | 324.806 |  | TPU | 60
PVOH | PrintaLot | PVOH | 1.75 | 250 | Natural translúcido | 1.19 | [5 empty] | 0 |  |  | 0736684241964 | FPVO17502301 | 305.6998 | 76.42494 |  | PC | 80
PC/ABS | PrintaLot | PC/ABS Natural | 1.75 | 250 | Natural | 1.24 | [5 empty] | 0 |  |  | 0736684241940 | FPCA17502301 | 293.3732 | 73.34329 |  | PVOH
PC | PrintaLot | PC Natural translúcido | 1.75 | 250 | Natural translúcido | 1.3 | [5 empty] | 80 |  |  | 0736684241926 | FPCX17502301 | 279.8329 | 69.95822 |  | PC/ABS
PP | PrintaLot | PP Natural translúcido | 1.75 | 1000 | Natural translúcido | 0.92 | [5 empty] | 60 |  |  | 0736684243012 | FPPX17510301 | 395.416 | 395.416
ASA | Elegoo | ASA | 1.75 | 1000 | Negro | 1.1 | [5 empty] | 70 |  |  |  |  | 330.7116 | 330.7116
ASA | Elegoo | ASA | 1.75 | 1000 | Blanco | 1.1 | [5 empty] | 70 |  |  |  |  | 330.7116 | 330.7116